9553 | 4"-HCO-1P25-29120-B27F-IT | 1 OF 3 | C2 | 1P25A1 | B27F | SJ-2 | BW | 4 | 8.56 | 1 |  | SHOP |  | 2026-06-27 | 70 | 7 |  | 100 | XR-7194 | R-2519 | 2026-07-06 | ACC | [6 empty] | ACC |  | CTH-712 | 2026-07-03 |  |  |  |  | TRUETECH | AS-P5 | [5 empty] | TT 1087 RA-8 | [8 empty] | TK-1P25A-PI-ISO-29120-1P25A1 | M/S TRUE TECH | NON SPOOL | BRCL | C2 |  | OK |  | 29120-A1+2 | AS_NS | [6 empty] | 2 |  |  | OK | [9 empty] | 29120-A1 | OK | [26 empty] | LHS-40092.(MASTER AS).xlsx | AG/TRUETECH/0035/WV-588
9554 | 4"-HCO-1P25-29120-B27F-IT |  | C2 | 1P25A1 | B27F | SJ-3 | BW | 4 | 8.56 |  |  | SHOP | [5 empty] | 100 | [19 empty] | AS-P5 | [14 empty] | TK-1P25A-PI-ISO-29120-1P25A1 | M/S TRUE TECH | NON SPOOL | BRCL | C2 |  | OK |  | 29120-A1+3 | AS_NS | [6 empty] | 3 |  |  | OK | [9 empty] | 29120-A1 | OK | [26 empty] | LHS-40092.(MASTER AS).xlsx
9555 | 4"-HCO-1P25-29120-B27F-IT |  | C2 | 1P25A1 | B27F | SJ-4 | BW | 4 | 8.56 |  |  | SHOP | [5 empty] | 100 | [19 empty] | AS-P5 | [14 empty] | TK-1P25A-PI-ISO-29120-1P25A1 | M/S TRUE TECH | NON SPOOL | BRCL | C2 |  | OK |  | 29120-A1+4 | AS_NS | [6 empty] | 4 |  |  | OK | [9 empty] | 29120-A1 | OK | [26 empty] | LHS-40092.(MASTER AS).xlsx
9556 | 4"-HCO-1P25-29120-B27F-IT | 1 OF 3 | C2 | 1P25A1 | B27F | SJ-5 | BW | 4 | 8.56 | 2 |  | SHOP |  | 2026-06-27 | 70 | 7 |  | 100 | XR-7195 | R-2519 | 2026-07-06 | ACC | [6 empty] | ACC |  | CTH-711 | 2026-07-03 |  |  |  |  | TRUETECH | AS-P5 | [5 empty] | TT 1087 RA-8 | [8 empty] | TK-1P25A-PI-ISO-29120-1P25A1 | M/S TRUE TECH | NON SPOOL | BRCL | C2 |  | OK |  | 29120-A1+5 | AS_NS | [6 empty] | 5 |  |  | OK | [9 empty] | 29120-A1 | OK | [26 empty] | LHS-40092.(MASTER AS).xlsx | AG/TRUETECH/0035/WV-588
9557 | 4"-HCO-1P25-29120-B27F-IT | 1 OF 3 | C2 | 1P25A1 | B27F | SJ-6 | BW | 4 | 8.56 | 2 |  | SHOP |  | 2026-06-27 | 70 | 7 |  | 100 | XR-7203 | R-2529 | 2026-07-09 | ACC | [6 empty] | ACC |  | CTH-717 | 2026-07-06 |  |  |  |  | TRUETECH | AS-P5 | [5 empty] | TT 1087 RA-8 | [8 empty] | TK-1P25A-PI-ISO-29120-1P25A1 | M/S TRUE TECH | NON SPOOL | BRCL | C2 |  | OK |  | 29120-A1+6 | AS_NS | [6 empty] | 6 |  |  | OK | [9 empty] | 29120-A1 | OK | [26 empty] | LHS-40092.(MASTER AS).xlsx | AG/TRUETECH/0035/WV-588
9558 | 4"-HCO-1P25-29120-B27F-IT |  | C2 | 1P25A1 | B27F | SJ-7 | BW | 4 | 8.56 |  |  | SHOP | [5 empty] | 100 | [19 empty] | AS-P5 | [14 empty] | TK-1P25A-PI-ISO-29120-1P25A1 | M/S TRUE TECH | NON SPOOL | BRCL | C2 |  | OK |  | 29120-A1+7 | AS_NS | [6 empty] | 7 |  |  | OK | [9 empty] | 29120-A1 | OK | [26 empty] | LHS-40092.(MASTER AS).xlsx
9559 | 4"-HCO-1P25-29120-B27F-IT | 1 OF 3 | C2 | 1P25A1 | B27F | SJ-8 | BW | 4 | 8.56 | 3 |  | SHOP |  | 2026-06-27 | 69 | 7 |  | 100 | XR-7163 | R-2502 | 2026-07-03 | ACC | [6 empty] | ACC |  | CTH-708 | 2026-07-01 |  |  |  |  | TRUETECH | AS-P5 | [5 empty] | TT 1087 RA-8 |  | CTH 899 RA-7 | [6 empty] | TK-1P25A-PI-ISO-29120-1P25A1 | M/S TRUE TECH | NON SPOOL | BRCL | C2 |  | OK |  | 29120-A1+8 | AS_NS | [6 empty] | 8 |  |  | OK | [9 empty] | 29120-A1 | OK | [26 empty] | LHS-40092.(MASTER AS).xlsx | AG/TRUETECH/0035/WV-587
9560 | 4"-HCO-1P25-29120-B27F-IT | 1 OF 3 | C2 | 1P25A1 | B27F | SJ-9 | BW | 4 | 8.56 | 3 |  | SHOP |  | 2026-06-27 | 69 | 7 |  | 100 | XR-7164 | R-2502 | 2026-07-03 | ACC | [6 empty] | ACC |  | CTH-708 | 2026-07-01 |  |  |  |  | TRUETECH | AS-P5 | [5 empty] | TT 1087 RA-8 |  | CTH 899 RA-7 | [6 empty] | TK-1P25A-PI-ISO-29120-1P25A1 | M/S TRUE TECH | NON SPOOL | BRCL | C2 |  | OK |  | 29120-A1+9 | AS_NS | [6 empty] | 9 |  |  | OK | [9 empty] | 29120-A1 | OK | [26 empty] | LHS-40092.(MASTER AS).xlsx | AG/TRUETECH/0035/WV-587
9561 | 4"-HCO-1P25-29120-B27F-IT |  | C2 | 1P25A1 | B27F | SJ-10 | BW | 4 | 8.56 |  |  | SHOP | [5 empty] | 100 | [19 empty] | AS-P5 | [14 empty] | TK-1P25A-PI-ISO-29120-1P25A1 | M/S TRUE TECH | NON SPOOL | BRCL | C2 |  | OK |  | 29120-A1+10 | AS_NS | [6 empty] | 10 |  |  | OK | [9 empty] | 29120-A1 | OK | [26 empty] | LHS-40092.(MASTER AS).xlsx
9562 | 4"-HCO-1P25-29120-B27F-IT |  | C2 | 1P25A1 | B27F | SJ-11 | BW | 4 | 8.56 |  |  | SHOP |  |  | 69 |  |  | 100 | XR-7097 | R-2490 | 2026-06-29 | ACC | [6 empty] | ACC |  | CTH-704 | 2026-06-25 | [5 empty] | AS-P5 |  |  |  |  | RA-21 |  |  | CTH 899 RA-7 | [6 empty] | TK-1P25A-PI-ISO-29120-1P25A1 | M/S TRUE TECH | NON SPOOL | BRCL | C2 |  | OK |  | 29120-A1+11 | AS_NS | 00030.70 | [5 empty] | 11 |  |  | OK | [9 empty] | 29120-A1 | OK | [26 empty] | LHS-40092.(MASTER AS).xlsx | @
9563 | 4"-HCO-1P25-29120-B27F-IT |  | C2 | 1P25A1 | B27F | SJ-12 | BW | 4 | 8.56 |  |  | SHOP | [5 empty] | 100 | [19 empty] | AS-P5 | [14 empty] | TK-1P25A-PI-ISO-29120-1P25A1 | M/S TRUE TECH | NON SPOOL | BRCL | C2 |  | OK |  | 29120-A1+12 | AS_NS | [6 empty] | 12 |  |  | OK | [9 empty] | 29120-A1 | OK | [26 empty] | LHS-40092.(MASTER AS).xlsx
9564 | 4"-HCO-1P25-29120-B27F-IT | 2 OF 3 | C2 | 1P25A1 | B27F | SJ-13 | BW | 4 | 8.56 | 5 |  | SHOP |  | 2026-06-27 | 69 | 7 |  | 100 | XR-7098 | R-2490 | 2026-06-29 | ACC | [6 empty] | ACC |  | CTH-700 | 2026-06-24 |  |  |  |  | TRUETECH | AS-P5 |  |  |  |  | RA-21 | TT 1087 RA-8 |  | CTH 899 RA-7 | [6 empty] | TK-1P25A-PI-ISO-29120-1P25A1 | M/S TRUE TECH | NON SPOOL | BRCL | C2 |  | OK |  | 29120-A1+13 | AS_NS | 00030.70 | [5 empty] | 13 |  |  | OK | [9 empty] | 29120-A1 | OK | [26 empty] | LHS-40092.(MASTER AS).xlsx | AG/TRUETECH/0035/WV-587
9565 | 4"-HCO-1P25-29120-B27F-IT | 2 OF 3 | C2 | 1P25A1 | B27F | SJ-14 | BW | 4 | 8.56 | 5 |  | SHOP |  | 2026-06-27 | 70 | 7 |  | 100 | XR-7054 | R-2464 | 2026-06-24 | GRS-AB,CA | [8 empty] | CTH-692 | 2026-06-22 |  |  |  |  | TRUETECH | AS-P5 |  |  |  |  | RA-21 | TT 1087 RA-8 |  | CTH 899 RA-7 | [6 empty] | TK-1P25A-PI-ISO-29120-1P25A1 | M/S TRUE TECH | NON SPOOL | BRCL | C2 |  | OK | 00020.190 | 29120-A1+14 | AS_NS | 00030.70 | [5 empty] | 14 |  |  | OK | [9 empty] | 29120-A1 | OK | [26 empty] | LHS-40092.(MASTER AS).xlsx | AG/TRUETECH/0035/WV-587
9566 | 4"-HCO-1P25-29120-B27F-IT | 2 OF 3 | C2 | 1P25A1 | B27F | SJ-15 | BW | 4 | 8.56 | 5 |  | SHOP |  | 2026-06-27 | 70 | 7 |  | 100 | XR-7055 | R-2465 | 2026-06-24 | ACC | [6 empty] | ACC |  | CTH-692 | 2026-06-22 |  |  |  |  | TRUETECH | AS-P5 |  |  | RA-21 |  | RA-21 | TT 1087 RA-8 |  | CTH 899 RA-7 | [6 empty] | TK-1P25A-PI-ISO-29120-1P25A1 | M/S TRUE TECH | NON SPOOL | BRCL | C2 |  | OK | 00020.190 | 29120-A1+15 | AS_NS | 00030.70 | 00030.20 |  |  |  |  | 15 |  |  | OK | [9 empty] | 29120-A1 | OK | [26 empty] | LHS-40092.(MASTER AS).xlsx | AG/TRUETECH/0035/WV-587
9567 | 4"-HCO-1P25-29115-B27F-IT | 2 OF 3 | C2 | 1P25A1 | B27F | SJ-15 | BW | 4 | 8.56 | 5 |  | SHOP |  | 2026-06-09 | 70 | 7 |  | 100 | XR-7056 | R-2465 | 2026-06-24 | ACC | [6 empty] | ACC |  | CTH-691 | 2026-06-18 |  |  |  |  | TRUETECH | AS-P5 |  |  | RA-21 |  | RA-21 | TT 1087 RA-8 |  | CTH 899 RA-7 | [6 empty] | TK-1P25A-PI-ISO-29115-1P25A1 | M/S TRUE TECH | NON SPOOL | BRCL | C2 |  | OK | 00020.190 | 29115-A1+15 | AS_NS | 00030.70 | 00030.20 |  |  |  |  | 15 |  |  | OK | [9 empty] | 29115-A1 | OK | [26 empty] | LHS-40092.(MASTER AS).xlsx | AG/TRUETECH/0035/WV-576
9568 | 4"-HCO-1P25-29115-B27F-IT | 2 OF 3 | C2 | 1P25A1 | B27F | SJ-16 | BW | 4 | 8.56 | 5 |  | SHOP |  | 2026-06-09 | 70 | 7 |  | 100 | XR-7057 | R-2465 | 2026-06-24 | GRS-BC | [8 empty] | CTH-691 | 2026-06-18 |  |  |  |  | TRUETECH | AS-P5 |  |  |  |  | RA-21 | TT 1087 RA-8 |  | CTH 899 RA-7 | [6 empty] | TK-1P25A-PI-ISO-29115-1P25A1 | M/S TRUE TECH | NON SPOOL | BRCL | C2 |  | OK | 00020.190 | 29115-A1+16 | AS_NS | 00030.70 | [5 empty] | 16 |  |  | OK | [9 empty] | 29115-A1 | OK | [26 empty] | LHS-40092.(MASTER AS).xlsx | AG/TRUETECH/0035/WV-576
9569 | 4"-HCO-1P25-29120-B27F-IT |  | C2 | 1P25A1 | B27F | SJ-17 | BW | 4 | 8.56 |  |  | SHOP |  |  | 53 |  |  | 100 | XR-7099 | R-2490 | 2026-06-29 | ACC | [6 empty] | ACC |  | CTH-698 | 2026-06-23 | [10 empty] | RA-21 |  |  | CTH 899 RA-7 | [6 empty] | TK-1P25A-PI-ISO-29120-1P25A1 | M/S TRUE TECH | NON SPOOL | BRCL | C2 |  | OK |  | 29120-A1+17 | FALSE_NS | 00030.70 | [5 empty] | 17 |  |  | OK | [9 empty] | 29120-A1 | OK | [26 empty] | LHS-40092.(MASTER AS).xlsx | @
9570 | 4"-HCO-1P25-29120-B27F-IT |  | C2 | 1P25A1 | B27F | SJ-18 | BW | 4 | 8.56 |  |  | SHOP |  |  | 53 |  |  | 100 | XR-7100 | R-2490 | 2026-06-29 | ACC | [6 empty] | ACC |  | CTH-698 | 2026-06-23 | [10 empty] | RA-21 |  |  | CTH 899 RA-7 | [6 empty] | TK-1P25A-PI-ISO-29120-1P25A1 | M/S TRUE TECH | NON SPOOL | BRCL | C2 |  | OK |  | 29120-A1+18 | FALSE_NS | 00030.70 | [5 empty] | 18 |  |  | OK | [9 empty] | 29120-A1 | OK | [26 empty] | LHS-40092.(MASTER AS).xlsx | @
9571 | 4"-HCO-1P25-29115-B27F-IT | 1 OF 3 | C2 | 1P25A1 | B27F | SJ-8 | BW | 4 | 8.56 | 3 |  | SHOP |  | 2026-06-25 | 69 | 7 |  | 100 | XR-7111 | R-2502 | 2026-07-03 | ACC | [6 empty] | ACC |  | CTH-706 | 2026-06-26 |  |  |  |  | TRUETECH | AS-P5 | [5 empty] | TT 1087 RA-8 |  | CTH 899 RA-7 | [6 empty] | TK-1P25A-PI-ISO-29115-1P25A1 | M/S TRUE TECH | NON SPOOL | BRCL | C2 |  | OK |  | 29115-A1+8 | AS_NS | [6 empty] | 8 |  |  | OK | [9 empty] | 29115-A1 | OK | [26 empty] | LHS-40092.(MASTER AS).xlsx | AG/TRUETECH/0035/WV-585
9572 | 4"-HCO-1P25-29115-B27F-IT | 1 OF 3 | C2 | 1P25A1 | B27F | SJ-9 | BW | 4 | 8.56 | 3 |  | SHOP |  | 2026-06-25 | 69 | 7 |  | 100 | XR-7101 | R-2491 | 2026-06-29 | ACC | [6 empty] | ACC |  | CTH-701 | 2026-06-24 |  |  |  |  | TRUETECH | AS-P5 |  |  |  |  | RA-21 | TT 1087 RA-8 |  | CTH 899 RA-7 | [6 empty] | TK-1P25A-PI-ISO-29115-1P25A1 | M/S TRUE TECH | NON SPOOL | BRCL | C2 |  | OK |  | 29115-A1+9 | AS_NS | 00030.70 | [5 empty] | 9 |  |  | OK | [9 empty] | 29115-A1 | OK | [26 empty] | LHS-40092.(MASTER AS).xlsx | AG/TRUETECH/0035/WV-585
9573 | 4"-HCO-1P25-29115-B27F-IT | 1 OF 3 | C2 | 1P25A1 | B27F | SJ-10 | BW | 4 | 8.56 | 3 |  | SHOP |  | 2026-06-25 | 69 | 7 |  | 100 | XR-7102 | R-2491 | 2026-06-29 | ACC | [6 empty] | ACC |  | CTH-701 | 2026-06-24 |  |  |  |  | TRUETECH | AS-P5 |  |  |  |  | RA-21 | TT 1087 RA-8 |  | CTH 899 RA-7 | [6 empty] | TK-1P25A-PI-ISO-29115-1P25A1 | M/S TRUE TECH | NON SPOOL | BRCL | C2 |  | OK |  | 29115-A1+10 | AS_NS | 00030.70 | [5 empty] | 10 |  |  | OK | [9 empty] | 29115-A1 | OK | [26 empty] | LHS-40092.(MASTER AS).xlsx | AG/TRUETECH/0035/WV-585
9574 | 4"-HCO-1P25-29115-B27F-IT | 1 OF 3 | C2 | 1P25A1 | B27F | SJ-6 | BW | 4 | 8.56 | 2 |  | SHOP |  | 2026-06-25 | 69 | 7 |  | 100 | [18 empty] | TRUETECH | AS-P5 | [5 empty] | TT 1087 RA-8 | [8 empty] | TK-1P25A-PI-ISO-29115-1P25A1 | M/S TRUE TECH | NON SPOOL | BRCL | C2 |  | OK |  | 29115-A1+6 | AS_NS | 00030.70 | [5 empty] | 6 |  |  | OK | [9 empty] | 29115-A1 | OK | [26 empty] | LHS-40092.(MASTER AS).xlsx | AG/TRUETECH/0035/WV-585
9575 | 4"-HCO-1P25-29115-B27F-IT | 1 OF 3 | C2 | 1P25A1 | B27F | SJ-5 | BW | 4 | 8.56 | 2 |  | SHOP |  | 2026-06-25 | 69 | 7 |  | 100 | XR-7103 | R-2491 | 2026-06-29 | ACC | [6 empty] | ACC |  | CTH-703 | 2026-06-25 |  |  |  |  | TRUETECH | AS-P5 |  |  |  |  | RA-21 | TT 1087 RA-8 |  | CTH 899 RA-7 | [6 empty] | TK-1P25A-PI-ISO-29115-1P25A1 | M/S TRUE TECH | NON SPOOL | BRCL | C2 |  | OK |  | 29115-A1+5 | AS_NS | 00030.70 | [5 empty] | 5 |  |  | OK | [9 empty] | 29115-A1 | OK | [26 empty] | LHS-40092.(MASTER AS).xlsx | AG/TRUETECH/0035/WV-585
9576 | 4"-HCO-1P25-29115-B27F-IT | 1 OF 3 | C2 | 1P25A1 | B27F | SJ-1 | BW | 4 | 8.56 | 1 |  | SHOP |  | 2026-06-25 | 70 | 7 |  | 100 | XR-7165 | R-2502 | 2026-07-03 | ACC | [6 empty] | ACC |  | CTH-709 | 2026-07-01 |  |  |  |  | TRUETECH | AS-P5 | [5 empty] | TT 1087 RA-8 |  | CTH 899 RA-7 | [6 empty] | TK-1P25A-PI-ISO-29115-1P25A1 | M/S TRUE TECH | NON SPOOL | BRCL | C2 |  | OK |  | 29115-A1+1 | AS_NS | [6 empty] | 1 |  |  | OK | [9 empty] | 29115-A1 | OK | [26 empty] | LHS-40092.(MASTER AS).xlsx | AG/TRUETECH/0035/WV-585
9577 | 4"-HCO-1P25-29115-B27F-IT | 1 OF 3 | C2 | 1P25A1 | B27F | SJ-2 | BW | 4 | 8.56 | 1 |  | SHOP |  | 2026-06-25 | 70 | 7 |  | 100 | XR-7166 | R-2503 | 2026-07-03 | ACC | [6 empty] | ACC |  | CTH-709 | 2026-07-01 |  |  |  |  | TRUETECH | AS-P5 | [5 empty] | TT 1087 RA-8 |  | CTH 899 RA-7 | [6 empty] | TK-1P25A-PI-ISO-29115-1P25A1 | M/S TRUE TECH | NON SPOOL | BRCL | C2 |  | OK |  | 29115-A1+2 | AS_NS | [6 empty] | 2 |  |  | OK | [9 empty] | 29115-A1 | OK | [26 empty] | LHS-40092.(MASTER AS).xlsx | AG/TRUETECH/0035/WV-585
9578 | 4"-HCO-1P25-29115-B27F-IT | 1 OF 3 | C2 | 1P25A1 | B27F | SJ-3 | BW | 4 | 8.56 | 1 |  | SHOP |  | 2026-06-25 | 70 | 7 |  | 100 | XR-7204 | R-2530 | 2026-07-09 | ACC | [6 empty] | ACC |  | CTH-717 | 2026-07-06 |  |  |  |  | TRUETECH | AS-P5 | [5 empty] | TT 1087 RA-8 | [8 empty] | TK-1P25A-PI-ISO-29115-1P25A1 | M/S TRUE TECH | NON SPOOL | BRCL | C2 |  | OK |  | 29115-A1+3 | AS_NS | [6 empty] | 3 |  |  | OK | [9 empty] | 29115-A1 | OK | [26 empty] | LHS-40092.(MASTER AS).xlsx | AG/TRUETECH/0035/WV-585
9579 | 4"-HCO-1P25-29115-B27F-IT | 2 OF 3 | C2 | 1P25A1 | B27F | SJ-12 | BW | 4 | 8.56 | 4 |  | SHOP |  | 2026-06-09 | 70 | 7 |  | 100 | XR-7191 | R-2518 | 2026-07-06 | ACC | [6 empty] | ACC |  | CTH-710 | 2026-07-02 |  |  |  |  | TRUETECH | AS-P5 | [5 empty] | TT 1087 RA-8 | [8 empty] | TK-1P25A-PI-ISO-29115-1P25A1 | M/S TRUE TECH | NON SPOOL | BRCL | C2 |  | OK |  | 29115-A1+12 | AS_NS | [6 empty] | 12 |  |  | OK | [9 empty] | 29115-A1 | OK | [26 empty] | LHS-40092.(MASTER AS).xlsx | AG/TRUETECH/0035/WV-576
9580 | 4"-HCO-1P25-29115-B27F-IT | 2 OF 3 | C2 | 1P25A1 | B27F | SJ-13 | BW | 4 | 8.56 | 4 |  | SHOP |  | 2026-06-09 | 70 | 7 |  | 100 | XR-7192 | R-2519 | 2026-07-06 | ACC | [6 empty] | ACC |  | CTH-710 | 2026-07-02 |  |  |  |  | TRUETECH | AS-P5 | [5 empty] | TT 1087 RA-8 | [8 empty] | TK-1P25A-PI-ISO-29115-1P25A1 | M/S TRUE TECH | NON SPOOL | BRCL | C2 |  | OK |  | 29115-A1+13 | AS_NS | [6 empty] | 13 |  |  | OK | [9 empty] | 29115-A1 | OK | [26 empty] | LHS-40092.(MASTER AS).xlsx | AG/TRUETECH/0035/WV-576
9581 | 4"-HCO-1P25-29120-B27F-IT |  | C2 | 1P25A1 | B27F | SJ-19 | BW | 4 | 8.56 |  |  | SHOP |  |  | 69 |  |  | 100 | XR-7104 | R-2491 | 2026-06-29 | ACC | [6 empty] | ACC |  | CTH-704 | 2026-06-25 | [10 empty] | RA-21 |  |  | CTH 899 RA-7 | [6 empty] | TK-1P25A-PI-ISO-29120-1P25A1 | M/S TRUE TECH | NON SPOOL | BRCL | C2 |  | OK |  | 29120-A1+19 | FALSE_NS | 00030.70 | [5 empty] | 19 |  |  | OK | [9 empty] | 29120-A1 | OK | [26 empty] | LHS-40092.(MASTER AS).xlsx